## učni in testni podatki
učni pari podatkov | No. | ρ [kg/m³] | Ee-l [N/mm²] | Ee-g [N/mm²] | Ef-l [N/mm²] | Ef-g [N/mm²] | ETno [N/mm²] | EZag [N/mm²] | ESylv [N/mm²] | f [N/mm²] | testni pari podatkov | No. | ρ [kg/m³] | Ee-l [N/mm²] | Ee-g [N/mm²] | Ef-l [N/mm²] | Ef-g [N/mm²] | ETno [N/mm²] | EZag [N/mm²] | ESylv [N/mm²] | f [N/mm²]
| 82 | 470 | 7842.68 | 8217.16 | 4202.47 | 6684.16 | 8866 | 12494.0934 | 14387.1598 | 24.7777 |  | 284 | 479 | 11202.6 | 10416.7 | 11201.8 | 10129.3 | 12270 | 14532.5895 | 16004.5441 | 32.259
| 169 | 432 | 10618.1 | 10429.4 | 8714.25 | 10388.8 | 11421 | 11354.6909 | 15073.7976 | 27.9138 |  | 234 | 479 | 11275.2 | 8795.5 | 10608.4 | 9687.2 | 11741 | 15275.7696 | 16567.0938 | 41.16
| 249 | 473 | 10037.1 | 10114.9 | 10994 | 10284.3 | 11791 | 15178.4475 | 16407.7245 | 47.661 |  | 201 | 510 | 13945.4 | 12071.9 | 14451.7 | 12364.8 | 13076 | 15906.3574 | 17509.8706 | 40.773
| 238 | 427 | 9661.73 | 8595.54 | 9199.36 | 8599.57 | 9681 | 11746.2997 | 12406.6716 | 38.8455 |  | 246 | 473 | 17528 | 14930.9 | 8377.49 | 9893.56 | 11971 | 15041.9744 | 16701.1505 | 70.2465
| 117 | 500 | 11130.9 | 11587.5 | 16343.9 | 17145.5 | 15003 | 15163.2343 | 18866.4492 | 29.9769 |  | 266 | 489 | 13645.2 | 13574.8 | 18758.8 | 13535.8 | 14901 | 16992.7166 | 18226.6234 | 70.2585
| 90 | 501 | 16177 | 13613.5 | 11967.4 | 11029.4 | 14008 | 16804.8949 | 18346.4089 | 53.4478 |  | 91 | 477 | 13961.2 | 12110.5 | 12607.5 | 12528 | 12420 | 15078.4458 | 16344.9553 | 15.0334
| 39 | 477 | 7383.93 | 8985.98 | 3624.18 | 7663.4 | 10819 | 15423.1834 | 16297.2444 | 16.0511 |  | 232 | 495 | 10870.2 | 10864.6 | 13231.5 | 10652 | 11748 | 15301.5591 | 16700.1712 | 37.6133
| 290 | 416 | 10789.1 | 9893.21 | 7110.34 | 8225.26 | 11486 | 14059.3673 | 14797.9808 | 48.6068 |  | 185 | 471 | 15479.3 | 12750.8 | 15999.5 | 16404.4 | 14928 | 14426.3066 | 17992.3958 | 49.5831
| 23 | 470 | 14331.6 | 11897.6 | 10990.7 | 12294 | 13709 | 16599.9126 | 17725.6028 | 37.2992 |  | 41 | 470 | 12995.1 | 11361 | 9319.12 | 10423.1 | 12767 | 16443.2644 | 16886.2276 | 35.9405
| 209 | 484 | 11607.6 | 12123.3 | 17551 | 12983.2 | 14330 | 16386.0844 | 17849.6087 | 37.9343 |  | 136 | 442 | 9253.96 | 10730.7 | 9843.74 | 11960.8 | 12372 | 12382.412 | 15514.167 | 26.4462
| 291 | 510 | 10990 | 11239 | 12132.1 | 11379.8 | 12307 | 15412.0918 | 16387.5844 | 38.8807 |  | 69 | 431 | 3076.71 | 5066.75 | 4934.18 | 6694.38 | 8133 | 11516.6218 | 12260.9172 | 14.3296
| 24 | 493 | 16734.6 | 14713 | 14138.3 | 13801.2 | 15832 | 17663.1576 | 18979.3642 | 52.2677 |  | 43 | 439 | 12887.9 | 11158.6 | 9027.94 | 10585 | 12271 | 14862.5848 | 15600.6346 | 39.3943
| 60 | 485 | 10369 | 7996.47 | 4595.92 | 5591.77 | 13574 | 13462.5086 | 13354.4614 | 36.1841 |  | 92 | 474 | 14227.2 | 11535.3 | 11171.2 | 10918 | 12502 | 14652.402 | 15731.8425 | 27.6523
| 261 | 484 | 21950.9 | 12482.1 | 15359.8 | 14866.7 | 14143 | 18788.7837 | 19132.4919 | 47.9843 |  | 250 | 453 | 7262.67 | 8253.62 | 9100.42 | 9563.23 | 11273 | 14438.46 | 15129.9249 | 26.6363
| 9 | 485 | 15213.7 | 13402.5 | 15184 | 13701.7 | 15170 | 17211.3885 | 18216.6932 | 47.7203 |  | 219 | 510 | 13495.2 | 11799.9 | 18952.7 | 13064.4 | 14684 | 16988.564 | 18415.1765 | 32.0715
| 28 | 474 | 13910.1 | 12058.5 | 9838 | 13884.8 | 13438 | 15753.0007 | 16563.6167 | 40.6015 |  | 147 | 432 | 10300 | 10819.8 | 10402.5 | 10214.3 | 11254 | 11803.8642 | 14539.7435 | 24.5215
| 46 | 505 | 14442.9 | 12520.7 | 11543 | 13117 | 15353 | 18726.2336 | 19104.1812 | 37.7107 |  | 126 | 519 | 12115.2 | 13902.2 | 10492.8 | 14396.1 | 14732 | 14063.2552 | 18471.1314 | 40.2231
| 99 | 446 | 12022.5 | 10262.4 | 10351.2 | 11114.9 | 11271 | 14951.3899 | 15493.4979 | 23.4623 |  | 164 | 413 | 9615.81 | 9872.64 | 10606.2 | 10149.3 | 10281 | 10444.679 | 13714.1316 | 22.3062
| 73 | 466 | 8685.75 | 6200.01 | 2836.71 | 6372.9 | 8640 | 12826.8116 | 12469.0198 | 7.8171 |  | 150 | 423 | 9512.7 | 10824.5 | 12318.4 | 11923.2 | 12175 | 12314.6141 | 15404.5106 | 34.5738
| 260 | 390 | 9909.02 | 10728.6 | 7711.96 | 8851.12 | 10165 | 11967.2139 | 13025.7632 | 38.643 |  | 95 | 427 | 10345.6 | 9060.51 | 12890.4 | 10033.7 | 11439 | 15595.6576 | 15940.4084 | 28.9624
| 252 | 473 | 8712.26 | 9600.36 | 14186.2 | 11809.5 | 12334 | 14907.3336 | 16850.8239 | 31.452 |  | 145 | 480 | 11842.8 | 11868.3 | 9723.61 | 12163.1 | 13066 | 13225.7045 | 16964.9345 | 47.6308
| 70 | 477 | 6359.34 | 6580.81 | 5577.43 | 8523.9 | 8856 | 13538.2144 | 13913.4916 | 10.0638 |  | 199 | 531 | 14213.6 | 12897.4 | 14378.9 | 12532.3 | 15284 | 18665.5652 | 21024.9252 | 43.0095
| 262 | 411 | 10072 | 11001.4 | 7766.43 | 8382.66 | 9929 | 12636.0586 | 13453.9802 | 29.6618 |  | 192 | 452 | 13528.7 | 12220.5 | 11147.5 | 11491.4 | 11754 | 12190.6315 | 15587.1064 | 49.6108
| 208 | 541 | 16028.2 | 14067.3 | 16126.3 | 12886 | 17158 | 20647.5985 | 21900.304 | 52.9538 |  | 247 | 505 | 11717 | 11424.7 | 19796.4 | 14284.1 | 16015 | 19398.2482 | 20151.9883 | 38.046
| 31 | 485 | 11652.4 | 11664.8 | 7960.09 | 10598.5 | 12251 | 14860.0172 | 15510.9511 | 43.5844 |  | 182 | 471 | 12100.2 | 11732.9 | 11514.4 | 13191.7 | 14137 | 14350.8127 | 17790.3904 | 31.1262
| 62 | 524 | 10995 | 10779 | 12737.3 | 12154.3 | 14038 | 18075.1203 | 18939.645 | 28.7242 |  | 25 | 505 | 11868.8 | 11459 | 11248.5 | 11208.1 | 14728 | 18444.513 | 19045.5945 | 35.0364
| 18 | 427 | 10812.7 | 11125.4 | 9731.17 | 11207.3 | 12339 | 15493.3398 | 15779.3993 | 24.0686 |  | 277 | 458 | 9115.4 | 9715.19 | 14168.7 | 10649.6 | 12628 | 15810.5277 | 17080.5897 | 26.0063
| 139 | 471 | 11973.7 | 11552.6 | 14021.7 | 13888.5 | 14728 | 14256.2961 | 17627.6329 | 35.0723 |  | 275 | 516 | 9213.95 | 10092.1 | 11004.4 | 11072.2 | 14003 | 16368.4799 | 18557.4379 | 34.647
| 19 | 493 | 13652 | 12567.5 | 17781.6 | 13644.5 | 14188 | 17578.9221 | 17432.953 | 32.1347 |  | 217 | 521 | 15261.5 | 14252.3 | 14832.9 | 14074.5 | 16277 | 19028.8937 | 21090.6809 | 54.9165
| 186 | 461 | 12795.3 | 12447.7 | 11174.6 | 14596.7 | 13658 | 13111.5787 | 16521.6249 | 38.52 |  | 212 | 448 | 11869.4 | 11159.3 | 11786.7 | 11427 | 12526 | 14618.1333 | 16225.1564 | 40.6635
| 65 | 470 | 9231.75 | 8027.46 | 6804.2 | 6365.49 | 18031 | 12849.1711 | 12964.0914 | 13.025 |  | 263 | 463 | 14530.6 | 13304.9 | 8937.51 | 11564 | 13158 | 16951.2321 | 18245.0339 | 47.7023
| 141 | 384 | 8906.19 | 7963.66 | 9200.37 | 10384.8 | 9564 | 9628.8432 | 11782.1991 | 22.6246 |  | 248 | 463 | 11445.8 | 10002 | 13800.2 | 11129.9 | 12062 | 15108.6652 | 15966.7778 | 48.4643
| 1 | 505 | 16186.8 | 14015.4 | 16477.4 | 15433.3 | 15990 | 18093.0924 | 18326.2438 | 55.0556 |  | 230 | 500 | 13585.2 | 12691.4 | 14810.4 | 13359.8 | 14999 | 18762.8522 | 20305.0884 | 49.0005
| 223 | 458 | 11348.2 | 10609.9 | 13390.6 | 11419.6 | 12817 | 14675.0915 | 16537.5507 | 48.45 |  | 161 | 461 | 11460.1 | 12372.4 | 10801.9 | 13131.6 | 13469 | 12775.7937 | 16165.1118 | 42.0508
| 15 | 435 | 13923.9 | 11876 | 11137.5 | 11298.7 | 11817 | 13298.6106 | 14761.4817 | 43.5735 |  | 222 | 510 | 12194 | 11143.4 | 22893.1 | 14187.7 | 16386 | 19954.2713 | 20977.5693 | 36.234
| 257 | 416 | 10254.7 | 10833.1 | 6344.78 | 8148.69 | 9148 | 11184.4296 | 13425.1806 | 49.497 |  | 142 | 461 | 13081.3 | 13046.2 | 15207.1 | 13971 | 14233 | 14210.2453 | 17574.1935 | 45.4015
| 128 | 500 | 8377.34 | 10045.9 | 11559.1 | 12240.7 | 12813 | 13202.8068 | 16942.8021 | 17.0585 |  | 151 | 442 | 14212.2 | 10990.1 | 14509.8 | 14389.2 | 12196 | 12372.5944 | 15167.9971 | 28.9385
| 86 | 481 | 8250.36 | 8244.19 | 8292.69 | 8036.46 | 9086 | 15477.6567 | 15426.5934 | 30.8192 |  | 109 | 509 | 12234.6 | 11413.5 | 9686.84 | 9468.46 | 12291 | 12960.2701 | 16301.9934 | 22.0015
| 93 | 408 | 8969.75 | 7657.02 | 7290.42 | 7708.41 | 8659 | 12521.5721 | 12558.6318 | 26.6887 |  | 97 | 439 | 11118.8 | 10920.4 | 12440.1 | 11575.4 | 12982 | 15578.9682 | 16658.5624 | 30.9221
| 55 | 470 | 8671.65 | 7078.94 | 1229.67 | 2707.14 | 9493 | 12663.1943 | 13623.3781 | 10.3074 |  | 81 | 408 | 10010.6 | 9489.09 | 13315.8 | 11002 | 10760 | 12282.388 | 13184.6624 | 32.2268
| 66 | 474 | 8421.03 | 7894.93 | 6151.56 | 8958.03 | 9733 | 14060.288 | 14193.901 | 18.7038 |  | 251 | 494 | 12676.5 | 11307.5 | 16700.1 | 11796.3 | 13067 | 15852.3321 | 16837.7384 | 50.2193
| 54 | 458 | 6061.46 | 6777.27 | 7248.74 | 7452.44 | 9891 | 12773.5157 | 13169.0355 | 18.0433 |  | 264 | 505 | 6494.18 | 8071.68 | 13671.4 | 12247.8 | 14139 | 16502.7436 | 17990.8374 | 25.014
| 22 | 423 | 12958.9 | 11543.9 | 8803.38 | 10155.9 | 11501 | 12960.3862 | 15212.791 | 40.2334 |  | 241 | 499 | 10368.3 | 7804 | 11770.5 | 12704.6 | 14193 | 18719.0115 | 19359.0321 | 21.3255
| 16 | 427 | 8425.34 | 8015.42 | 6653.01 | 7874.33 | 9071 | 11912.0764 | 12061.2437 | 27.4087
| 259 | 489 | 6572.71 | 7925.48 | 14578.7 | 10665.8 | 12930 | 16493.7495 | 17062.9655 | 30.3863
| 155 | 442 | 10899.2 | 11053.9 | 9165.33 | 10695.9 | 11504 | 11348.521 | 14919.5253 | 22.3477
| 176 | 500 | 11604.4 | 11886 | 12204.1 | 13551 | 13589 | 14458.6737 | 17636.865 | 38.3262
| 44 | 439 | 11233.8 | 10363.4 | 10685.9 | 10245.3 | 11580 | 13939.826 | 14782.2389 | 36.0541
| 233 | 489 | 9374.86 | 10506.1 | 10644.3 | 10420.2 | 13303 | 15615.3306 | 16987.2657 | 35.1278
| 12 | 539 | 18363.3 | 14984.2 | 12342 | 14667.7 | 17568 | 19828.1619 | 21085.5805 | 56.1817
| 5 | 435 | 11256.8 | 9237.08 | 8819.5 | 9882.78 | 10649 | 13488.018 | 14272.6093 | 37.2397
| 98 | 408 | 5614.93 | 6252.06 | 4733.7 | 7483.85 | 9531 | 10815.2608 | 12512.3328 | 12.9383
| 245 | 494 | 10556.8 | 10282.3 | 14415.5 | 10321.7 | 12497 | 15158.4709 | 16451.7859 | 28.0853
| 80 | 474 | 12106.2 | 11893 | 10100.5 | 11516 | 13822 | 16573.4076 | 17012.9484 | 35.0418
| 27 | 485 | 15259.4 | 13274.3 | 12327.8 | 12934.4 | 14162 | 15934.4185 | 17133.0893 | 48.8301
| 190 | 432 | 9784.18 | 10106.6 | 8473.42 | 10553.6 | 10923 | 11060.9431 | 14046.9069 | 26.0585
| 228 | 453 | 10841.2 | 10616.2 | 15354.7 | 12137 | 12671 | 14815.0968 | 15971.0172 | 35.1773
| 101 | 538 | 9149.52 | 10619.3 | 13519.7 | 13552.2 | 13798 | 13834.3644 | 17694.6758 | 31.0292
| 231 | 500 | 14048.4 | 13592.2 | 19450.4 | 14383.4 | 15416 | 17913.9529 | 19248.848 | 70.1408
| 14 | 505 | 14303.1 | 13338.8 | 16604.4 | 13682.6 | 14728 | 16939.0657 | 17321.294 | 37.5808
| 132 | 500 | 15160.4 | 14242.3 | 12746.3 | 13307 | 14186 | 13640.4969 | 18467.5725 | 49.0154
| 76 | 508 | 17798.1 | 14926.9 | 15518.8 | 13809.7 | 16549 | 19245.2674 | 19556.8296 | 53.9405
| 178 | 413 | 10565.8 | 9508.05 | 10678 | 9967.53 | 10914 | 10502.6536 | 13066.7621 | 38.3954
| 213 | 474 | 10517.2 | 10548.9 | 12075.8 | 11084.7 | 12142 | 16207.3686 | 16273.8798 | 50.988
| 211 | 448 | 9076.95 | 9363.02 | 8221.31 | 9308.77 | 11305 | 13549.6299 | 15114.4984 | 45.2423
| 61 | 458 | 3421.38 | 4878.75 | 7139.36 | 7002.38 | 7071 | 11934.0409 | 12297.3091 | 6.8752
| 179 | 423 | 10519.3 | 10009.1 | 10734.5 | 12014.9 | 10362 | 10711.0286 | 13075.1462 | 39.3923
| 274 | 510 | 12223.4 | 11413.8 | 11260.6 | 11160.5 | 13266 | 17380.2272 | 18676.1451 | 37.6598
| 149 | 423 | 9739.16 | 9613.92 | 8967.62 | 11066 | 11168 | 11299.7466 | 13754.263 | 24.9785
| 288 | 510 | 9640.56 | 10474.4 | 9382.38 | 10639.1 | 12301 | 16777.4623 | 18016.0687 | 35.022
| 110 | 500 | 6710.76 | 8228.21 | 7409.63 | 9656.89 | 10795 | 11680.7501 | 14396.7191 | 17.3077
| 165 | 413 | 10022.2 | 10104 | 19720.4 | 14718.4 | 11565 | 11355.7787 | 13927.1634 | 40.3477
| 100 | 423 | 8453.93 | 9638.69 | 12138 | 11278.4 | 11666 | 11373.05 | 14154.6573 | 39.5031
| 154 | 423 | 8613.27 | 9418.61 | 6899.28 | 9030.17 | 10520 | 10756.9552 | 13754.263 | 16.6985
| 3 | 483 | 11493 | 9234.52 | 11354.5 | 8646.77 | 9867 | 12988.2142 | 13193.0916 | 28.0529
| 256 | 510 | 9433 | 8676.38 | 14990 | 12015.5 | 13480 | 16449.4208 | 17954.2667 | 39.2918
| 202 | 448 | 11090.3 | 10146.9 | 12596.5 | 10034.9 | 12171 | 14680.9304 | 16274.0642 | 27.8745
| 74 | 474 | 13940.8 | 12359.1 | 11962.7 | 12293.8 | 14016 | 16350.3951 | 17184.0177 | 46.3561
| 131 | 394 | 6097.26 | 8203.6 | 5736.78 | 7744.48 | 8512 | 8917.8957 | 12303.7382 | 15.5631
| 78 | 485 | 14772.2 | 13560.9 | 13568.5 | 13726.3 | 15170 | 17211.3885 | 18032.1281 | 44.548
| 35 | 442 | 11443.6 | 10001.9 | 9886.64 | 10845.6 | 11855 | 14455.3483 | 15086.7361 | 41.3811
| 58 | 411 | 8242.73 | 8198.78 | 8882.49 | 8256.04 | 10233 | 11949.6199 | 12721.4208 | 22.0872
| 195 | 413 | 9129.59 | 10444.6 | 9628.09 | 11410 | 10438 | 10816.4715 | 13622.4642 | 24.5077
| 273 | 453 | 11107.4 | 10322.3 | 12987.3 | 10903.1 | 11445 | 13687.5245 | 15042.9715 | 34.4198
| 135 | 452 | 15558.4 | 13572.2 | 14931.8 | 13932.8 | 13937 | 13901.9544 | 17178.0641 | 51.0785
| 184 | 356 | 8280.08 | 9289.13 | 7194.02 | 8341.45 | 8581 | 8639.0809 | 10588.3688 | 21.1708
| 40 | 520 | 13117.5 | 12563.5 | 9353.51 | 11939.3 | 15182 | 18992.3699 | 19392.464 | 42.4421
| 172 | 471 | 10771.6 | 11944.2 | 15625.3 | 15786.2 | 12620 | 12430.6603 | 16068.9824 | 23.9954
| 130 | 490 | 9969.42 | 12401.2 | 7322.38 | 10877.7 | 13522 | 13242.9826 | 17421.7123 | 40.4862
| 106 | 519 | 14633.2 | 14899.4 | 17451.1 | 16583.7 | 17120 | 16405.0875 | 20303.8591 | 58.6385
| 167 | 509 | 13239.4 | 13239 | 14898.3 | 15599.7 | 15930 | 16061.9151 | 19706.8338 | 43.92
| 180 | 413 | 8557.78 | 7728.57 | 8634.63 | 9681.68 | 7940 | 8243.378 | 12250.2952 | 24.8538
| 215 | 458 | 10726.8 | 10944.8 | 11941.4 | 12242.8 | 12817 | 15081.8897 | 16488 | 27.8588
| 225 | 474 | 19331.5 | 13608.6 | 18505.6 | 13830.1 | 14022 | 16821.0271 | 17803.5311 | 71.13
| 107 | 509 | 10615.4 | 12937.5 | 10393.8 | 12867.4 | 15291 | 14959.1042 | 18876.3339 | 31.32
| 4 | 501 | 11552.5 | 11143 | 9679.74 | 11399.9 | 12265 | 16631.1521 | 16821.1197 | 36.9203
| 198 | 394 | 10225.3 | 10318.2 | 8618.12 | 8609.58 | 9952 | 9713.6358 | 12702.499 | 39.8354
| 120 | 423 | 10658 | 10591 | 9181.6 | 10455 | 10048 | 10085.4602 | 13320.6835 | 33.1615
| 48 | 466 | 13095.6 | 11432.4 | 7222.14 | 11329.1 | 13406 | 16074.4391 | 16910.9497 | 30.332
| 113 | 442 | 13784.6 | 11678.9 | 10744.9 | 12983.1 | 10999 | 11030.7023 | 14606.9344 | 45.6646
| 166 | 384 | 10178 | 9801.71 | 9191.24 | 10218.1 | 10605 | 10432.2975 | 12911.7383 | 34.0062
| 177 | 461 | 11939.9 | 11603.5 | 12533.9 | 14051.3 | 12363 | 12695.5271 | 16455.9326 | 34.7815
| 21 | 493 | 12476.7 | 11692.7 | 10726.9 | 13223.1 | 13400 | 15376.1455 | 16520.6105 | 47.7257
| 57 | 481 | 12425.4 | 12170.2 | 10209.6 | 12169.7 | 14846 | 17567.9421 | 18460.1068 | 29.8989
| 10 | 454 | 6968.6 | 7389.14 | 6974.41 | 8611.13 | 9648 | 12940.4943 | 13533.249 | 18.4547
| 163 | 452 | 12792.3 | 12250.9 | 11172.9 | 13217.5 | 13374 | 12979.8123 | 16329.0589 | 41.2892
| 6 | 524 | 13802.7 | 11443.8 | 11078.2 | 13642.4 | 13032 | 17225.61 | 18221.0088 | 39.4322
| 173 | 471 | 12945.8 | 13532 | 15634.9 | 14699.1 | 15129 | 14382.5272 | 17573.8765 | 43.9615
| 33 | 474 | 14629.2 | 12900.8 | 13290.1 | 13306.5 | 13822 | 14685.0263 | 16289.7761 | 55.8677
| 207 | 536 | 15304.5 | 14428.5 | 9586.16 | 12047.1 | 16540 | 20828.0639 | 21767.0548 | 61.1595
| 122 | 404 | 7403.19 | 9019.35 | 9930.28 | 9835.98 | 10504 | 10767.1547 | 13479.8816 | 17.0585
| 279 | 526 | 12839.8 | 12332.1 | 12716.8 | 11208 | 13875 | 17904.5788 | 19262.0634 | 39.9135
| 36 | 442 | 13597.1 | 12487 | 10902.2 | 11800 | 13648 | 15835.9344 | 16333.7065 | 52.1756
| 112 | 423 | 11672.5 | 10682.2 | 9860.59 | 11043 | 11834 | 11464.941 | 14361.4428 | 32.9954
| 72 | 435 | 11151 | 10871.5 | 12059.4 | 10415.3 | 12162 | 15887.8479 | 16140.3403 | 33.3149
| 204 | 396 | 7420.95 | 8796.43 | 10473.7 | 9792.25 | 10600 | 12659.8406 | 14044.6464 | 32.3018
| 85 | 474 | 6419.28 | 6621.36 | 2436.18 | 4729.87 | 7452 | 11199.955 | 11695.5788 | 22.7585
| 153 | 490 | 13470.4 | 12714.6 | 12750.5 | 15744.3 | 14311 | 13844.0119 | 17970.673 | 36.4431
| 216 | 484 | 9506.06 | 10559.8 | 9354.71 | 11073.7 | 12782 | 15938.0669 | 18460.7575 | 31.29
| 285 | 443 | 10188 | 9665.4 | 9765.76 | 9589.05 | 11336 | 12867.1336 | 14759.0104 | 32.2298
| 276 | 469 | 8150.05 | 9606.31 | 7783.84 | 8777.24 | 10113 | 14058.3221 | 14637.4957 | 40.86
| 206 | 505 | 13236.6 | 12711 | 15110.8 | 12935.1 | 15576 | 18060.6627 | 20313.5968 | 41.748
| 143 | 461 | 13456.2 | 12723.5 | 13669.1 | 14898.9 | 12910 | 12381.9081 | 16455.9326 | 37.5508
| 53 | 481 | 9398.26 | 9869.14 | 6026.2 | 10608 | 13658 | 17171.5286 | 17212.6211 | 10.8812
| 267 | 536 | 15386.4 | 14009.2 | 15422.4 | 13663.4 | 15883 | 19100.9183 | 20538.1475 | 69.9915
| 96 | 427 | 11646.7 | 10717.9 | 9456.62 | 11052.9 | 12814 | 15737.9313 | 16253.2001 | 35.0905
| 170 | 423 | 7974.09 | 9378.71 | 13492.1 | 12511.1 | 10362 | 11331.9125 | 13026.854 | 34.4631
| 64 | 489 | 16451.6 | 13942.3 | 12801.7 | 13616.3 | 15707 | 17189.1928 | 17656.9046 | 61.3245
| 146 | 500 | 10248.6 | 11343 | 8108.65 | 10892.3 | 12433 | 12708.6723 | 16587.1425 | 33.2723
| 84 | 442 | 11981.8 | 11670.8 | 12260.3 | 12231.9 | 13280 | 15246.571 | 16333.7065 | 45.4953
| 7 | 435 | 13065.8 | 11570.9 | 8024.12 | 9954.68 | 11309 | 13689.1731 | 15336.4073 | 37.1639
| 174 | 423 | 8630.96 | 8546.98 | 8115.25 | 9162.16 | 8694 | 8673.7523 | 12157.8847 | 28.1077
| 103 | 423 | 11357.1 | 11065.7 | 10390.8 | 11215.2 | 11834 | 11765.977 | 15099.4783 | 32.2892
| 45 | 423 | 9711.6 | 9127.17 | 10473 | 9926.07 | 11335 | 13929.3436 | 14752.3867 | 22.6286
| 258 | 453 | 10329.8 | 10300.8 | 10945.3 | 10175.6 | 11273 | 14393.7872 | 14913.9402 | 44.103
| 105 | 413 | 8727.6 | 9626.32 | 8139.56 | 12037.1 | 11075 | 10995.6696 | 13596.4423 | 36.3877
| 239 | 505 | 13755.7 | 12875.3 | 16167.2 | 13274.9 | 14139 | 17481.7505 | 18261.9841 | 55.0133
| 108 | 384 | 8204.15 | 9429.35 | 9603.08 | 11175.5 | 10302 | 10031.296 | 12498.0056 | 33.9231
| 210 | 427 | 11888.5 | 11307.9 | 9406.58 | 10210.8 | 12114 | 14938.8806 | 15843.5064 | 39.693
| 162 | 442 | 10561.7 | 11402.8 | 8509.82 | 10342.9 | 11504 | 11801.2045 | 14495.6969 | 17.7923
| 121 | 423 | 8194.22 | 9019.81 | 12737.3 | 13307.3 | 10362 | 10633.3594 | 13534.8694 | 27.1385
| 287 | 495 | 10561.9 | 11036.1 | 10895.3 | 9745.25 | 13051 | 17622.0801 | 18745.5621 | 45.4418
| 255 | 505 | 11251.8 | 10888.7 | 16139.8 | 11592.2 | 13342 | 16059.6133 | 17415.1681 | 42.066
| 160 | 480 | 11488.9 | 11655.2 | 10742.5 | 12376.9 | 13066 | 13344.4297 | 16847.9641 | 24.6877
| 278 | 490 | 10784.5 | 10374.7 | 12449.5 | 10543.4 | 12165 | 14998.2113 | 16419.5015 | 42.2287
| 244 | 479 | 12492.6 | 11489 | 14047.8 | 11159.3 | 13991 | 16704.1732 | 18354.0535 | 45.4268
| 292 | 453 | 14630.3 | 12954.1 | 15994.3 | 12304.9 | 12853 | 14255.6217 | 15462.1979 | 51.0053
| 270 | 489 | 12199.1 | 11637.7 | 11285.5 | 11364.4 | 12740 | 16351.1735 | 17577.6566 | 44.6663
| 220 | 526 | 9634.59 | 12062.5 | 13881.3 | 12689.4 | 16663 | 19398.5417 | 20761.6109 | 40.215
| 42 | 462 | 11968.5 | 10240.5 | 9081.2 | 8875.64 | 11488 | 14904.2754 | 16017.8493 | 26.6183
| 240 | 468 | 10968.9 | 11221.5 | 8961.43 | 8810.25 | 9478 | 12840.511 | 13239.1756 | 32.802
| 133 | 413 | 9881.81 | 9192.1 | 9236.29 | 9346.94 | 9368 | 9187.8274 | 11998.6772 | 32.6215
| 89 | 481 | 14542.2 | 12916.4 | 11696.4 | 11571.2 | 13083 | 14868.7877 | 16401.9519 | 40.0223
| 271 | 468 | 11314.9 | 10676.1 | 9866.7 | 11133.3 | 12018 | 14424.4286 | 15951.5417 | 29.979
| 293 | 453 | 7269.4 | 8197.79 | 5128.69 | 7496.73 | 9781 | 11619.256 | 13213.4418 | 25.7475
| 196 | 413 | 10929.8 | 10088.7 | 10258.1 | 10158.9 | 10754 | 10455.1841 | 13042.3154 | 28.7031
| 111 | 471 | 11647.1 | 9874.73 | 10760.3 | 11927.4 | 12991 | 12869.4908 | 16084.6252 | 41.8154
| 187 | 461 | 10039.6 | 10373.5 | 11168.1 | 11931 | 12544 | 12785.8805 | 16117.392 | 27.6508
| 229 | 505 | 12774.9 | 12283.9 | 16003.6 | 13671.3 | 14740 | 17543.0862 | 19381.1932 | 42.897
| 237 | 395 | 10522 | 7621.18 | 8301.43 | 8121.15 | 9699 | 11856.797 | 12820.1022 | 19.2713
| 168 | 413 | 11163.2 | 9857.51 | 7588.3 | 10341.8 | 9368 | 9189.9929 | 12362.1694 | 30.0877
| 63 | 470 | 8000.48 | 6518.12 | 1896.5 | 4220.41 | 8866 | 12455.5513 | 13721.6528 | 10.1017
| 26 | 485 | 15064.2 | 12671.7 | 10171.7 | 13730.1 | 14162 | 15575.4456 | 16733.1088 | 47.7257
| 144 | 452 | 10255.3 | 11571.8 | 9330.31 | 11796.2 | 11068 | 11243.7532 | 15038.0206 | 33.2862
| 68 | 454 | 9052.7 | 8774.62 | 8129.77 | 7787.63 | 9967 | 13157.2434 | 13619.822 | 20.9287
| 129 | 413 | 12599 | 12064.9 | 9384.55 | 10915.4 | 11401 | 11167.7432 | 14172.8118 | 45.2354
| 49 | 477 | 12470.2 | 11399.5 | 4950.36 | 8424.3 | 11517 | 15944.4432 | 16171.032 | 37.1152
| 34 | 539 | 17837.8 | 14460.2 | 16456 | 15054.5 | 17328 | 20470.0246 | 20879.543 | 34.0511
| 102 | 500 | 10487.4 | 11472.2 | 9167.82 | 11777 | 13005 | 13353.226 | 18081.2131 | 22.5692
| 138 | 423 | 6337.81 | 8827.28 | 7268.44 | 10046.9 | 10362 | 10423.4265 | 13586.0167 | 18.0554
| 189 | 442 | 7696.95 | 9140.52 | 6478.8 | 8873.5 | 9395 | 9145.9349 | 13051.229 | 33.6462
| 13 | 497 | 9449.3 | 8902.53 | 5400.6 | 8727.63 | 11081 | 15631.5079 | 16229.3439 | 13.5663
| 269 | 432 | 11030.6 | 9405.38 | 10527.8 | 9894 | 10592 | 12424.5357 | 13366.6875 | 34.6395
| 29 | 497 | 14408 | 12400.2 | 13882.8 | 13364.9 | 13310 | 16216.9916 | 16638.6032 | 54.092
| 236 | 479 | 11383.6 | 8978.71 | 11301.3 | 9025.63 | 11921 | 15126.1024 | 16278.9759 | 33.429
| 30 | 485 | 12214.3 | 11184.9 | 13140.8 | 13049.3 | 13189 | 15194.4094 | 16299.6477 | 31.8586
| 235 | 390 | 8631.55 | 9136.84 | 9287.68 | 9061.22 | 9866 | 12539.8181 | 13139.2769 | 38.223
| 37 | 439 | 13076.8 | 11603.6 | 8728.77 | 10905 | 13163 | 15143.0875 | 15788.2157 | 29.9044
| 2 | 446 | 11301.1 | 10966.3 | 11586 | 10848.4 | 11959 | 14420.8381 | 15585.1752 | 55.662
| 191 | 423 | 10592.8 | 11431.5 | 9939.7 | 12450.6 | 12695 | 12712.41 | 15655.2411 | 41.5385
| 159 | 384 | 9028.24 | 9316.26 | 9880.01 | 9861.48 | 10152 | 10010.8344 | 12521.7886 | 29.0631
| 197 | 461 | 14599.3 | 13329.9 | 11534 | 10467.8 | 12363 | 12273.6167 | 17044.3489 | 47.7969
| 272 | 442 | 9786.66 | 9567.24 | 12312 | 9569.2 | 10848 | 12651.0818 | 13676.1016 | 48.1133
| 124 | 490 | 11384.1 | 11370.6 | 16366.7 | 16315.5 | 13914 | 13052.4386 | 16980.4594 | 33.2723
| 77 | 508 | 15952.1 | 13884.9 | 11161.2 | 12557.5 | 13822 | 17395.3301 | 18944.9456 | 52.4517
| 50 | 532 | 17652.7 | 13833.7 | 12970.2 | 15580.7 | 17078 | 18700.7169 | 20672.6306 | 52.0457
| 286 | 536 | 9303.48 | 10142.3 | 10638.5 | 10776.1 | 11201 | 15551.593 | 16406.2067 | 32.6738
| 265 | 427 | 10436.8 | 10702.6 | 13349.1 | 10707 | 12124 | 13827.2047 | 14812.0473 | 44.5215
| 183 | 509 | 10975.1 | 12970.2 | 13183.5 | 11498.4 | 13452 | 13586.5671 | 17518.4544 | 22.0431
| 188 | 365 | 8403.23 | 8058.23 | 9670.25 | 9095.97 | 8018 | 8273.2974 | 11767.5435 | 31.5554
| 181 | 471 | 11653.9 | 12001.5 | 11253.4 | 13055.5 | 13943 | 13864.8376 | 17308.7476 | 32.4277
| 156 | 413 | 12758.5 | 12446.8 | 15358.5 | 14476.5 | 12236 | 13036.2144 | 15712.0133 | 41.2477
| 157 | 500 | 10005.6 | 11513.6 | 9027.97 | 11539.2 | 13005 | 12641.7133 | 16539.5125 | 27.1523
| 20 | 489 | 17531.1 | 14601.9 | 13999 | 13040.5 | 14476 | 16102.7163 | 17377.4723 | 43.5465
| 119 | 452 | 12753.3 | 12122.3 | 9022.86 | 12211 | 13005 | 13700.0239 | 16427.5749 | 30.7108
| 134 | 423 | 9665.32 | 8362.42 | 10152.6 | 11698.9 | 9738 | 9638.3309 | 11975.4251 | 37.8277
| 203 | 385 | 9744.16 | 9584.27 | 9617.15 | 9004.22 | 10022 | 12225.1321 | 13413.9138 | 52.3853
| 116 | 432 | 13530 | 12774.7 | 9041.75 | 11716.8 | 12451 | 11782.3144 | 15058.9794 | 46.2877
| 88 | 485 | 14682.8 | 12938.4 | 19578.5 | 15598.8 | 14762 | 17376.5343 | 19991.9521 | 39.2211
| 214 | 448 | 10466.6 | 10995.9 | 12126.5 | 9581.92 | 12171 | 14383.1421 | 15701.4149 | 46.2045
| 158 | 423 | 8881.32 | 9763.34 | 12581.2 | 11921 | 12520 | 11966.9402 | 14487.6967 | 28.6615
| 11 | 431 | 8034.86 | 7830.01 | 7198.27 | 8416.8 | 9609 | 12077.8004 | 12605.73 | 16.8307
| 226 | 521 | 17065.4 | 14449 | 16757.3 | 14228.6 | 15840 | 18488.9349 | 20245.189 | 75.5535
| 123 | 423 | 5298.44 | 5923.96 | 4467.87 | 6686.28 | 7847 | 8838.9535 | 11018.1886 | 10.246
| 221 | 401 | 7998.06 | 9042.34 | 10689.8 | 9362.35 | 10122 | 13002.7447 | 13411.7779 | 33.2093
| 171 | 471 | 10193.2 | 11771.1 | 15356.2 | 13058.5 | 13750 | 13902.4984 | 17396.4533 | 23.0538
| 79 | 474 | 13947.2 | 12671 | 11479.1 | 11493.9 | 13822 | 16661.9169 | 17098.1622 | 46.4265
| 152 | 423 | 10520.8 | 10552.2 | 9270.11 | 10285.8 | 11332 | 11146.6685 | 14141.0307 | 27.0554
| 51 | 415 | 11149.8 | 9658.41 | 9789.78 | 10394.7 | 11127 | 14050.0517 | 14151.3722 | 29.9314
| 59 | 411 | 10244.1 | 8767.55 | 8149.99 | 8553.59 | 10233 | 12264.8478 | 12924.2445 | 25.8713
| 115 | 471 | 10368.8 | 10543.9 | 9570.7 | 11513.4 | 11716 | 12136.0831 | 15242.5676 | 28.0246
| 289 | 498 | 10811.4 | 9991.61 | 9756.18 | 9676.54 | 12218 | 15456.66 | 16867.946 | 47.616
| 71 | 423 | 11417.6 | 10432.4 | 10963.4 | 11847.2 | 11668 | 14058.0576 | 14608.3213 | 36.8878
| 148 | 471 | 12469.2 | 12568.1 | 10312.8 | 13144.9 | 13750 | 12889.6809 | 17066.6702 | 34.5323
| 282 | 469 | 9336.28 | 9644.42 | 9401.24 | 9749.33 | 11297 | 14276.3377 | 13340.4444 | 34.4213
| 52 | 415 | 10239.3 | 9074.44 | 9483.92 | 9898.91 | 10804 | 12493.1153 | 13334.9952 | 22.7423
| 87 | 408 | 14682.8 | 12938.4 | 7108.07 | 8330.8 | 8945 | 11084.5513 | 12443.3627 | 39.2211
| 104 | 394 | 4682.95 | 4386.43 | 8016.58 | 10070.1 | 7834 | 8596.1851 | 11508.5816 | 13.2231
| 281 | 510 | 13386.5 | 11576.6 | 14132 | 12042.3 | 13662 | 16624.5498 | 17699.0767 | 56.2058
| 75 | 485 | 14409.4 | 8593.12 | 20159.8 | 15443.7 | 15791 | 17886.4881 | 18632.8452 | 32.2971
| 47 | 474 | 15216.5 | 12308.8 | 8446.94 | 10564.9 | 12872 | 16350.3951 | 17184.0177 | 48.2346
| 175 | 442 | 13814.6 | 12152.4 | 13842.3 | 13000.1 | 13272 | 12909.4803 | 15872.3242 | 44.3769
| 118 | 413 | 10267.8 | 10120.1 | 16426.9 | 14832.1 | 11237 | 11421.5139 | 13913.704 | 25.38
| 56 | 512 | 9496.34 | 9674.28 | 5512.76 | 8969.53 | 12360 | 17015.8995 | 17856.3168 | 25.8713
| 114 | 423 | 5786.89 | 8762.41 | 6310.85 | 8583.3 | 9284 | 9813.0719 | 13295.8199 | 13.3754
| 140 | 413 | 8669.15 | 8299.42 | 7348.2 | 9501.33 | 8927 | 9010.7219 | 11923.6354 | 25.6292
| 242 | 395 | 8618.07 | 8639.41 | 12030.7 | 8873.16 | 10454 | 12529.7031 | 13782.968 | 30.0683
| 137 | 461 | 4693.79 | 6639.19 | 7099.68 | 7696.52 | 8711 | 9530.4199 | 12959.2003 | 14.4831
| 8 | 489 | 11111.1 | 9538.25 | 7519.6 | 9868.23 | 10908 | 13175.1107 | 14497.3408 | 26.6129
| 253 | 473 | 8565.31 | 9881.7 | 10316.2 | 10355.1 | 11971 | 16870.9323 | 17207.9852 | 36.5378
| 127 | 375 | 10677.5 | 9955.41 | 10392.4 | 11562.3 | 9467 | 9514.7202 | 12032.9811 | 36.3877
| 17 | 481 | 11531.2 | 10820.5 | 10377.3 | 10016.3 | 11958 | 14631.9566 | 16804.2254 | 22.1251
| 38 | 493 | 15743.1 | 13529.1 | 14531.9 | 14403 | 14999 | 16536.5532 | 17109.4181 | 58.1955
| 83 | 481 | 15483.3 | 13527.8 | 14207.9 | 14061.7 | 15458 | 17233.2227 | 17901.5883 | 60.8373
| 283 | 499 | 11867.9 | 9168.33 | 10018.6 | 10352.1 | 11697 | 15922.5681 | 13291.7494 | 28.6088
| 194 | 480 | 10968.9 | 11146.7 | 13773.8 | 15675.3 | 13835 | 13717.6825 | 17254.1285 | 37.2462
| 205 | 521 | 12795.6 | 11469.2 | 10636.5 | 11979.3 | 14358 | 17830.0562 | 19749.9126 | 33.429
| 94 | 520 | 16683.6 | 13756.9 | 11325.2 | 10933.4 | 14139 | 17006.2922 | 18405.9271 | 58.3362
| 32 | 499 | 11082.1 | 11286.1 | 6152.21 | 10003.1 | 12478 | 14886.9401 | 16272.1544 | 26.012
| 193 | 490 | 13615 | 12250 | 12421.8 | 14936.6 | 12944 | 13318.9824 | 17131.2843 | 35.5292
| 224 | 495 | 12093.8 | 11198.7 | 13556.4 | 10857.8 | 13057 | 16758.4954 | 18310.811 | 37.1318
| 218 | 484 | 13056.6 | 12825.7 | 16319.4 | 12938.8 | 13545 | 16973.1776 | 18013.2407 | 48.1688
| 254 | 447 | 10487.2 | 10991.9 | 11729 | 10677.3 | 11484 | 13595.6531 | 15191.4451 | 48.8063
| 200 | 432 | 10219 | 10439.4 | 8685.59 | 10462 | 11746 | 13893.0526 | 15459.1524 | 51.333
| 280 | 469 | 12602 | 11351.7 | 12511.5 | 11522.3 | 13102 | 15149.3605 | 16617.0635 | 36.4785
| 125 | 432 | 11216.8 | 11689.7 | 12116.5 | 12166 | 12451 | 12280.2271 | 15268.4411 | 35.5431
| 67 | 481 | 12904.7 | 11799.4 | 13384.1 | 12500.9 | 13465 | 17674.5435 | 17333.3203 | 27.8364
| 268 | 541 | 12838.1 | 12552.4 | 15200.7 | 13616 | 15816 | 18866.3 | 20793.9631 | 37.4648
| 243 | 385 | 10838.3 | 10510.3 | 12211.8 | 10160.2 | 10179 | 12372.0435 | 13238.0605 | 40.0215
| 227 | 416 | 10809.4 | 10559.5 | 13243.8 | 11308.9 | 11819 | 13573.9809 | 14579.8853 | 52.0298